{"text_format":"1","workbook":"xlsx","n_sheets":5,"sheets":["Step1","Step2","Step3","Step4","BestReg"],"not_rendered":{"charts":4,"images":0,"macros":1,"external_links":0,"defined_names":190,"comments":0,"pivot_tables":0},"unopened":[],"bounds":{"document_bytes":16777216,"sheet_cells":100000,"rows_first":2000,"rows_last":500,"rows_between":2000,"halvings":0,"cell_chars":16384,"cell_head_chars":4096},"cells_cut":0,"cells_raw":0,"read":"whole","date_system":"1900"}

{"sheet":"Step1","index":0,"n_rows":38,"n_cols":11,"rows_kept":38,"cut":false,"hidden":false,"merged":[]}
["HEC Viscosity","Cellulose Viscosity","CV^0.5","Fiber Length","Cellulose  (lbs)","EO  (lbs)","Nitric Temp.","Cell/EO Ratio",{"$f":"J1&\" vs. \"&K1","v":"1 vs. 2"},1,2]
[6980,23350,{"$f":"SQRT(B2)","v":152.80706789936124},28.2,9945,7250,45,1.3740000000000001,null,{"$f":"INDEX($A$2:$H$38,,J$1)","v":6980},{"$f":"INDEX($A$2:$H$38,,K$1)","v":23350}]
[7240,22771,{"$f":"SQRT(B3)","v":150.90062955468409},29.3,9898,7239,45,1.367,null,{"$f":"INDEX($A$2:$H$38,,J$1)","v":7240},22771]
[6608,23239,152.44343213139751,32.4,9830,7251,45,1.3560000000000001,null,6608,23239]
[7410,21647,147.12919492745144,28.9,9939,7231,45,1.3740000000000001,null,7410,21647]
[7040,20236,142.25329521666626,29.6,9941,7244,45,1.3720000000000001,null,7040,20236]
[7250,20205,142.1442928857856,28.7,9937,7542,45,1.3180000000000001,null,7250,20205]
[6880,20342,142.62538343506742,29.7,9981,7992,45,1.2490000000000001,null,6880,20342]
[6910,20747,144.03818938045563,30.5,9929,7693,45,1.2909999999999999,null,6910,20747]
[7480,20585,143.47473645210155,38,6618,5150,45,1.2909999999999999,null,7480,20585]
[6230,19978,141.34355308962628,37,9908,7694,45,1.288,null,6230,19978]
[6520,19882,141.00354605470034,31,9893,7693,50,1.286,null,6520,19882]
[6630,19556,139.84276885130672,35,9938,7694,50,1.292,null,6630,19556]
[6490,19461,139.5026881461429,32.799999999999997,9933,7684,50,1.2929999999999999,null,6490,19461]
[6345,19619,140.06784070585223,34.4,9911,7696,50,1.288,null,6345,19619]
[6470,20366,142.70949512909084,32,9950,7897,50,1.3660000000000001,null,6470,20366]
[6490,19772,140.61294392764842,35.700000000000003,9906,7244,50,1.367,null,6490,19772]
[6490,20383,142.76904426380392,34.9,9959,7250,50,1.3740000000000001,null,6490,20383]
[6560,20527,143.2724676970422,35.9,9883,7240,50,1.365,null,6560,20527]
[7520,20603,143.53745155881791,26,9916,7242,50,1.369,null,7520,20603]
[7440,20710,143.90969390558789,27.7,9888,7242,45,1.365,null,7440,20710]
[7450,20629,143.62799170078233,27,9904,7241,45,1.3680000000000001,null,7450,20629]
[7340,20482,143.1153381018261,29,9916,7230,45,1.369,null,7340,20482]
[7310,20909,144.59944674859582,27.2,9510,7242,45,1.3129999999999999,null,7310,20909]
[7450,20601,143.53048456686824,26.4,9918,7245,45,1.3680000000000001,null,7450,20601]
[7325,20908,144.59598887935999,31,9923,7205,45,1.37,null,7325,20908]
[7500,20829,144.32255540974876,31,9894,7241,45,1.3660000000000001,null,7500,20829]
[7070,20733,143.98958295654586,27.3,9954,7256,45,1.3720000000000001,null,7070,20733]
[7200,20696,143.86104406683555,27.7,9920,7257,45,1.367,null,7200,20696]
[6560,20514,143.22709240922262,35.1,9935,7258,50,1.369,null,6560,20514]
[6980,20363,142.69898387865277,29.3,9913,7248,50,1.3680000000000001,null,6980,20363]
[6700,20428,142.92655456562298,33,9941,7434,50,1.353,null,6700,20428]
[6520,20701,143.87842089764538,32.299999999999997,10061,7220,50,1.389,null,6520,20701]
[7780,20583,143.46776641462012,27.2,9931,7248,50,1.37,null,7780,20583]
[6800,20337,142.60785392116384,30.4,9928,7245,50,1.37,null,6800,20337]
[6910,20350,142.65342617687105,34,9954,7244,50,1.3740000000000001,null,6910,20350]
[7030,20304,142.492105044455,30.6,9899,7246,50,1.3660000000000001,null,7030,20304]
[7070,20310,142.51315728731856,30.1,9932,7251,50,1.37,null,7070,20310]

{"sheet":"Step2","index":1,"n_rows":38,"n_cols":11,"rows_kept":38,"cut":false,"hidden":false,"merged":[]}
["HEC Viscosity","Cellulose Viscosity","CV^0.5","Fiber Length","Cellulose  (lbs)","EO  (lbs)","Nitric Temp.","Cell/EO Ratio",{"$f":"J1&\" vs. \"&K1","v":"HEC Viscosity vs. Cellulose Viscosity"},"HEC Viscosity","Cellulose Viscosity"]
[6980,23350,{"$f":"SQRT(B2)","v":152.80706789936124},28.2,9945,7250,45,1.3740000000000001,null,{"$f":"INDEX($A$2:$H$38,,MATCH(J$1,$A$1:$H$1,0))","v":6980},{"$f":"INDEX($A$2:$H$38,,MATCH(K$1,$A$1:$H$1,0))","v":23350}]
[7240,22771,{"$f":"SQRT(B3)","v":150.90062955468409},29.3,9898,7239,45,1.367,null,{"$f":"INDEX($A$2:$H$38,,MATCH(J$1,$A$1:$H$1,0))","v":7240},22771]
[6608,23239,152.44343213139751,32.4,9830,7251,45,1.3560000000000001,null,6608,23239]
[7410,21647,147.12919492745144,28.9,9939,7231,45,1.3740000000000001,null,7410,21647]
[7040,20236,142.25329521666626,29.6,9941,7244,45,1.3720000000000001,null,7040,20236]
[7250,20205,142.1442928857856,28.7,9937,7542,45,1.3180000000000001,null,7250,20205]
[6880,20342,142.62538343506742,29.7,9981,7992,45,1.2490000000000001,null,6880,20342]
[6910,20747,144.03818938045563,30.5,9929,7693,45,1.2909999999999999,null,6910,20747]
[7480,20585,143.47473645210155,38,6618,5150,45,1.2909999999999999,null,7480,20585]
[6230,19978,141.34355308962628,37,9908,7694,45,1.288,null,6230,19978]
[6520,19882,141.00354605470034,31,9893,7693,50,1.286,null,6520,19882]
[6630,19556,139.84276885130672,35,9938,7694,50,1.292,null,6630,19556]
[6490,19461,139.5026881461429,32.799999999999997,9933,7684,50,1.2929999999999999,null,6490,19461]
[6345,19619,140.06784070585223,34.4,9911,7696,50,1.288,null,6345,19619]
[6470,20366,142.70949512909084,32,9950,7897,50,1.3660000000000001,null,6470,20366]
[6490,19772,140.61294392764842,35.700000000000003,9906,7244,50,1.367,null,6490,19772]
[6490,20383,142.76904426380392,34.9,9959,7250,50,1.3740000000000001,null,6490,20383]
[6560,20527,143.2724676970422,35.9,9883,7240,50,1.365,null,6560,20527]
[7520,20603,143.53745155881791,26,9916,7242,50,1.369,null,7520,20603]
[7440,20710,143.90969390558789,27.7,9888,7242,45,1.365,null,7440,20710]
[7450,20629,143.62799170078233,27,9904,7241,45,1.3680000000000001,null,7450,20629]
[7340,20482,143.1153381018261,29,9916,7230,45,1.369,null,7340,20482]
[7310,20909,144.59944674859582,27.2,9510,7242,45,1.3129999999999999,null,7310,20909]
[7450,20601,143.53048456686824,26.4,9918,7245,45,1.3680000000000001,null,7450,20601]
[7325,20908,144.59598887935999,31,9923,7205,45,1.37,null,7325,20908]
[7500,20829,144.32255540974876,31,9894,7241,45,1.3660000000000001,null,7500,20829]
[7070,20733,143.98958295654586,27.3,9954,7256,45,1.3720000000000001,null,7070,20733]
[7200,20696,143.86104406683555,27.7,9920,7257,45,1.367,null,7200,20696]
[6560,20514,143.22709240922262,35.1,9935,7258,50,1.369,null,6560,20514]
[6980,20363,142.69898387865277,29.3,9913,7248,50,1.3680000000000001,null,6980,20363]
[6700,20428,142.92655456562298,33,9941,7434,50,1.353,null,6700,20428]
[6520,20701,143.87842089764538,32.299999999999997,10061,7220,50,1.389,null,6520,20701]
[7780,20583,143.46776641462012,27.2,9931,7248,50,1.37,null,7780,20583]
[6800,20337,142.60785392116384,30.4,9928,7245,50,1.37,null,6800,20337]
[6910,20350,142.65342617687105,34,9954,7244,50,1.3740000000000001,null,6910,20350]
[7030,20304,142.492105044455,30.6,9899,7246,50,1.3660000000000001,null,7030,20304]
[7070,20310,142.51315728731856,30.1,9932,7251,50,1.37,null,7070,20310]

{"sheet":"Step3","index":2,"n_rows":38,"n_cols":11,"rows_kept":38,"cut":false,"hidden":false,"merged":[]}
["HEC Viscosity","Cellulose Viscosity","CV^0.5","Fiber Length","Cellulose  (lbs)","EO  (lbs)","Nitric Temp.","Cell/EO Ratio",{"$f":"J1&\" vs. \"&K1","v":"HEC Viscosity vs. Cellulose Viscosity"},"HEC Viscosity","Cellulose Viscosity"]
[6980,23350,{"$f":"SQRT(B2)","v":152.80706789936124},28.2,9945,7250,45,1.3740000000000001,null,{"$f":"INDEX($A$2:$H$38,,MATCH(J$1,$A$1:$H$1,0))","v":6980},{"$f":"INDEX($A$2:$H$38,,MATCH(K$1,$A$1:$H$1,0))","v":23350}]
[7240,22771,{"$f":"SQRT(B3)","v":150.90062955468409},29.3,9898,7239,45,1.367,null,{"$f":"INDEX($A$2:$H$38,,MATCH(J$1,$A$1:$H$1,0))","v":7240},22771]
[6608,23239,152.44343213139751,32.4,9830,7251,45,1.3560000000000001,null,6608,23239]
[7410,21647,147.12919492745144,28.9,9939,7231,45,1.3740000000000001,null,7410,21647]
[7040,20236,142.25329521666626,29.6,9941,7244,45,1.3720000000000001,null,7040,20236]
[7250,20205,142.1442928857856,28.7,9937,7542,45,1.3180000000000001,null,7250,20205]
[6880,20342,142.62538343506742,29.7,9981,7992,45,1.2490000000000001,null,6880,20342]
[6910,20747,144.03818938045563,30.5,9929,7693,45,1.2909999999999999,null,6910,20747]
[7480,20585,143.47473645210155,38,6618,5150,45,1.2909999999999999,null,7480,20585]
[6230,19978,141.34355308962628,37,9908,7694,45,1.288,null,6230,19978]
[6520,19882,141.00354605470034,31,9893,7693,50,1.286,null,6520,19882]
[6630,19556,139.84276885130672,35,9938,7694,50,1.292,null,6630,19556]
[6490,19461,139.5026881461429,32.799999999999997,9933,7684,50,1.2929999999999999,null,6490,19461]
[6345,19619,140.06784070585223,34.4,9911,7696,50,1.288,null,6345,19619]
[6470,20366,142.70949512909084,32,9950,7897,50,1.3660000000000001,null,6470,20366]
[6490,19772,140.61294392764842,35.700000000000003,9906,7244,50,1.367,null,6490,19772]
[6490,20383,142.76904426380392,34.9,9959,7250,50,1.3740000000000001,null,6490,20383]
[6560,20527,143.2724676970422,35.9,9883,7240,50,1.365,null,6560,20527]
[7520,20603,143.53745155881791,26,9916,7242,50,1.369,null,7520,20603]
[7440,20710,143.90969390558789,27.7,9888,7242,45,1.365,null,7440,20710]
[7450,20629,143.62799170078233,27,9904,7241,45,1.3680000000000001,null,7450,20629]
[7340,20482,143.1153381018261,29,9916,7230,45,1.369,null,7340,20482]
[7310,20909,144.59944674859582,27.2,9510,7242,45,1.3129999999999999,null,7310,20909]
[7450,20601,143.53048456686824,26.4,9918,7245,45,1.3680000000000001,null,7450,20601]
[7325,20908,144.59598887935999,31,9923,7205,45,1.37,null,7325,20908]
[7500,20829,144.32255540974876,31,9894,7241,45,1.3660000000000001,null,7500,20829]
[7070,20733,143.98958295654586,27.3,9954,7256,45,1.3720000000000001,null,7070,20733]
[7200,20696,143.86104406683555,27.7,9920,7257,45,1.367,null,7200,20696]
[6560,20514,143.22709240922262,35.1,9935,7258,50,1.369,null,6560,20514]
[6980,20363,142.69898387865277,29.3,9913,7248,50,1.3680000000000001,null,6980,20363]
[6700,20428,142.92655456562298,33,9941,7434,50,1.353,null,6700,20428]
[6520,20701,143.87842089764538,32.299999999999997,10061,7220,50,1.389,null,6520,20701]
[7780,20583,143.46776641462012,27.2,9931,7248,50,1.37,null,7780,20583]
[6800,20337,142.60785392116384,30.4,9928,7245,50,1.37,null,6800,20337]
[6910,20350,142.65342617687105,34,9954,7244,50,1.3740000000000001,null,6910,20350]
[7030,20304,142.492105044455,30.6,9899,7246,50,1.3660000000000001,null,7030,20304]
[7070,20310,142.51315728731856,30.1,9932,7251,50,1.37,null,7070,20310]

{"sheet":"Step4","index":3,"n_rows":38,"n_cols":11,"rows_kept":38,"cut":false,"hidden":false,"merged":[]}
["HEC Viscosity","Cellulose Viscosity","CV^0.5","Fiber Length","Cellulose  (lbs)","EO  (lbs)","Nitric Temp.","Cell/EO Ratio",{"$f":"J1&\" vs. \"&K1","v":"HEC Viscosity vs. Fiber Length"},"HEC Viscosity","Fiber Length"]
[6980,23350,{"$f":"SQRT(B2)","v":152.80706789936124},28.2,9945,7250,45,1.3740000000000001,null,{"$f":"INDEX($A$2:$H$38,,MATCH(J$1,$A$1:$H$1,0))","v":6980},{"$f":"INDEX($A$2:$H$38,,MATCH(K$1,$A$1:$H$1,0))","v":28.2}]
[7240,22771,{"$f":"SQRT(B3)","v":150.90062955468409},29.3,9898,7239,45,1.367,null,{"$f":"INDEX($A$2:$H$38,,MATCH(J$1,$A$1:$H$1,0))","v":7240},29.3]
[6608,23239,152.44343213139751,32.4,9830,7251,45,1.3560000000000001,null,6608,32.4]
[7410,21647,147.12919492745144,28.9,9939,7231,45,1.3740000000000001,null,7410,28.9]
[7040,20236,142.25329521666626,29.6,9941,7244,45,1.3720000000000001,null,7040,29.6]
[7250,20205,142.1442928857856,28.7,9937,7542,45,1.3180000000000001,null,7250,28.7]
[6880,20342,142.62538343506742,29.7,9981,7992,45,1.2490000000000001,null,6880,29.7]
[6910,20747,144.03818938045563,30.5,9929,7693,45,1.2909999999999999,null,6910,30.5]
[7480,20585,143.47473645210155,38,6618,5150,45,1.2909999999999999,null,7480,38]
[6230,19978,141.34355308962628,37,9908,7694,45,1.288,null,6230,37]
[6520,19882,141.00354605470034,31,9893,7693,50,1.286,null,6520,31]
[6630,19556,139.84276885130672,35,9938,7694,50,1.292,null,6630,35]
[6490,19461,139.5026881461429,32.799999999999997,9933,7684,50,1.2929999999999999,null,6490,32.799999999999997]
[6345,19619,140.06784070585223,34.4,9911,7696,50,1.288,null,6345,34.4]
[6470,20366,142.70949512909084,32,9950,7897,50,1.3660000000000001,null,6470,32]
[6490,19772,140.61294392764842,35.700000000000003,9906,7244,50,1.367,null,6490,35.700000000000003]
[6490,20383,142.76904426380392,34.9,9959,7250,50,1.3740000000000001,null,6490,34.9]
[6560,20527,143.2724676970422,35.9,9883,7240,50,1.365,null,6560,35.9]
[7520,20603,143.53745155881791,26,9916,7242,50,1.369,null,7520,26]
[7440,20710,143.90969390558789,27.7,9888,7242,45,1.365,null,7440,27.7]
[7450,20629,143.62799170078233,27,9904,7241,45,1.3680000000000001,null,7450,27]
[7340,20482,143.1153381018261,29,9916,7230,45,1.369,null,7340,29]
[7310,20909,144.59944674859582,27.2,9510,7242,45,1.3129999999999999,null,7310,27.2]
[7450,20601,143.53048456686824,26.4,9918,7245,45,1.3680000000000001,null,7450,26.4]
[7325,20908,144.59598887935999,31,9923,7205,45,1.37,null,7325,31]
[7500,20829,144.32255540974876,31,9894,7241,45,1.3660000000000001,null,7500,31]
[7070,20733,143.98958295654586,27.3,9954,7256,45,1.3720000000000001,null,7070,27.3]
[7200,20696,143.86104406683555,27.7,9920,7257,45,1.367,null,7200,27.7]
[6560,20514,143.22709240922262,35.1,9935,7258,50,1.369,null,6560,35.1]
[6980,20363,142.69898387865277,29.3,9913,7248,50,1.3680000000000001,null,6980,29.3]
[6700,20428,142.92655456562298,33,9941,7434,50,1.353,null,6700,33]
[6520,20701,143.87842089764538,32.299999999999997,10061,7220,50,1.389,null,6520,32.299999999999997]
[7780,20583,143.46776641462012,27.2,9931,7248,50,1.37,null,7780,27.2]
[6800,20337,142.60785392116384,30.4,9928,7245,50,1.37,null,6800,30.4]
[6910,20350,142.65342617687105,34,9954,7244,50,1.3740000000000001,null,6910,34]
[7030,20304,142.492105044455,30.6,9899,7246,50,1.3660000000000001,null,7030,30.6]
[7070,20310,142.51315728731856,30.1,9932,7251,50,1.37,null,7070,30.1]

{"sheet":"BestReg","index":4,"n_rows":38,"n_cols":25,"rows_kept":38,"cut":false,"hidden":false,"merged":[]}
["HEC Viscosity","Cellulose Viscosity","CV^0.5","Fiber Length","Cellulose  (lbs)","EO  (lbs)","Nitric Temp.","Cell/EO Ratio",null,1,2,3,4,5,6,7,null,1]
[6980,23350,{"$f":"SQRT(B2)","v":152.80706789936124},28.2,9945,7250,45,1.3740000000000001,null,{"$f":"INDEX($B$2:$H$38,,J$1)","v":23350},{"$f":"INDEX($B$2:$H$38,,K$1)","v":152.80706789936124},28.2,9945,7250,45,1.3740000000000001,null,{"$f":"LINEST(A2:A38,OFFSET(J2,0,0,37,R1),TRUE,TRUE)","v":0.12729964814902592},4344.9962133272293,{"$error":"#N/A"},{"$error":"#N/A"},{"$error":"#N/A"},{"$error":"#N/A"},{"$error":"#N/A"},{"$error":"#N/A"}]
[7240,22771,{"$f":"SQRT(B3)","v":150.90062955468409},29.3,9898,7239,45,1.367,null,{"$f":"INDEX($B$2:$H$38,,J$1)","v":22771},150.90062955468409,29.3,9898,7239,45,1.367,null,7.7443613348159579E-2,1599.7242357379234,{"$error":"#N/A"},{"$error":"#N/A"},{"$error":"#N/A"},{"$error":"#N/A"},{"$error":"#N/A"},{"$error":"#N/A"}]
[6608,23239,152.44343213139751,32.4,9830,7251,45,1.3560000000000001,null,23239,152.44343213139751,32.4,9830,7251,45,1.3560000000000001,null,7.1666955560141798E-2,397.94465662744039,{"$error":"#N/A"},{"$error":"#N/A"},{"$error":"#N/A"},{"$error":"#N/A"},{"$error":"#N/A"},{"$error":"#N/A"}]
[7410,21647,147.12919492745144,28.9,9939,7231,45,1.3740000000000001,null,21647,147.12919492745144,28.9,9939,7231,45,1.3740000000000001,null,2.7019865980516276,35,{"$error":"#N/A"},{"$error":"#N/A"},{"$error":"#N/A"},{"$error":"#N/A"},{"$error":"#N/A"},{"$error":"#N/A"}]
[7040,20236,142.25329521666626,29.6,9941,7244,45,1.3720000000000001,null,20236,142.25329521666626,29.6,9941,7244,45,1.3720000000000001,null,427886.46186110098,5542598.240841601,{"$error":"#N/A"},{"$error":"#N/A"},{"$error":"#N/A"},{"$error":"#N/A"},{"$error":"#N/A"},{"$error":"#N/A"}]
[7250,20205,142.1442928857856,28.7,9937,7542,45,1.3180000000000001,null,20205,142.1442928857856,28.7,9937,7542,45,1.3180000000000001]
[6880,20342,142.62538343506742,29.7,9981,7992,45,1.2490000000000001,null,20342,142.62538343506742,29.7,9981,7992,45,1.2490000000000001,null,"Se",{"$f":"IFERROR(S4,999999)","v":397.94465662744039}]
[6910,20747,144.03818938045563,30.5,9929,7693,45,1.2909999999999999,null,20747,144.03818938045563,30.5,9929,7693,45,1.2909999999999999,null,"Adj R^2",{"$f":"1-S8^2/_xlfn.VAR.S(A2:A38)","v":4.5143154290431697E-2}]
[7480,20585,143.47473645210155,38,6618,5150,45,1.2909999999999999,null,20585,143.47473645210155,38,6618,5150,45,1.2909999999999999]
[6230,19978,141.34355308962628,37,9908,7694,45,1.288,null,19978,141.34355308962628,37,9908,7694,45,1.288]
[6520,19882,141.00354605470034,31,9893,7693,50,1.286,null,19882,141.00354605470034,31,9893,7693,50,1.286]
[6630,19556,139.84276885130672,35,9938,7694,50,1.292,null,19556,139.84276885130672,35,9938,7694,50,1.292]
[6490,19461,139.5026881461429,32.799999999999997,9933,7684,50,1.2929999999999999,null,19461,139.5026881461429,32.799999999999997,9933,7684,50,1.2929999999999999]
[6345,19619,140.06784070585223,34.4,9911,7696,50,1.288,null,19619,140.06784070585223,34.4,9911,7696,50,1.288]
[6470,20366,142.70949512909084,32,9950,7897,50,1.3660000000000001,null,20366,142.70949512909084,32,9950,7897,50,1.3660000000000001]
[6490,19772,140.61294392764842,35.700000000000003,9906,7244,50,1.367,null,19772,140.61294392764842,35.700000000000003,9906,7244,50,1.367]
[6490,20383,142.76904426380392,34.9,9959,7250,50,1.3740000000000001,null,20383,142.76904426380392,34.9,9959,7250,50,1.3740000000000001]
[6560,20527,143.2724676970422,35.9,9883,7240,50,1.365,null,20527,143.2724676970422,35.9,9883,7240,50,1.365]
[7520,20603,143.53745155881791,26,9916,7242,50,1.369,null,20603,143.53745155881791,26,9916,7242,50,1.369]
[7440,20710,143.90969390558789,27.7,9888,7242,45,1.365,null,20710,143.90969390558789,27.7,9888,7242,45,1.365]
[7450,20629,143.62799170078233,27,9904,7241,45,1.3680000000000001,null,20629,143.62799170078233,27,9904,7241,45,1.3680000000000001]
[7340,20482,143.1153381018261,29,9916,7230,45,1.369,null,20482,143.1153381018261,29,9916,7230,45,1.369]
[7310,20909,144.59944674859582,27.2,9510,7242,45,1.3129999999999999,null,20909,144.59944674859582,27.2,9510,7242,45,1.3129999999999999]
[7450,20601,143.53048456686824,26.4,9918,7245,45,1.3680000000000001,null,20601,143.53048456686824,26.4,9918,7245,45,1.3680000000000001]
[7325,20908,144.59598887935999,31,9923,7205,45,1.37,null,20908,144.59598887935999,31,9923,7205,45,1.37]
[7500,20829,144.32255540974876,31,9894,7241,45,1.3660000000000001,null,20829,144.32255540974876,31,9894,7241,45,1.3660000000000001]
[7070,20733,143.98958295654586,27.3,9954,7256,45,1.3720000000000001,null,20733,143.98958295654586,27.3,9954,7256,45,1.3720000000000001]
[7200,20696,143.86104406683555,27.7,9920,7257,45,1.367,null,20696,143.86104406683555,27.7,9920,7257,45,1.367]
[6560,20514,143.22709240922262,35.1,9935,7258,50,1.369,null,20514,143.22709240922262,35.1,9935,7258,50,1.369]
[6980,20363,142.69898387865277,29.3,9913,7248,50,1.3680000000000001,null,20363,142.69898387865277,29.3,9913,7248,50,1.3680000000000001]
[6700,20428,142.92655456562298,33,9941,7434,50,1.353,null,20428,142.92655456562298,33,9941,7434,50,1.353]
[6520,20701,143.87842089764538,32.299999999999997,10061,7220,50,1.389,null,20701,143.87842089764538,32.299999999999997,10061,7220,50,1.389]
[7780,20583,143.46776641462012,27.2,9931,7248,50,1.37,null,20583,143.46776641462012,27.2,9931,7248,50,1.37]
[6800,20337,142.60785392116384,30.4,9928,7245,50,1.37,null,20337,142.60785392116384,30.4,9928,7245,50,1.37]
[6910,20350,142.65342617687105,34,9954,7244,50,1.3740000000000001,null,20350,142.65342617687105,34,9954,7244,50,1.3740000000000001]
[7030,20304,142.492105044455,30.6,9899,7246,50,1.3660000000000001,null,20304,142.492105044455,30.6,9899,7246,50,1.3660000000000001]
[7070,20310,142.51315728731856,30.1,9932,7251,50,1.37,null,20310,142.51315728731856,30.1,9932,7251,50,1.37]